## Лист1
OILCHOICE.RU
|  | ОРИГИНАЛ |  |  | ЗАМЕНИТЕЛИ
Параметры | метод, нормативный документ | Skoda Haldex (ООО АМТЕЛ) | Volvo Haldex | Volvo Haldex 31367940 (02.03.2018) | Polymerium Haldex Fluide (18.07.2024) | NOMAD MTF OEM Specific Haldex* | ТОТЕК Халдекс-4,5 | G-energy G-Box AWD HLDX | Hitatsu Fluid HLDX LV+ | Exline VRT AWD-H | Ravenol AWD-H | Toyota Gear OIL 75W (08885-81001) | Polymerium X-Trans 75W LV | Cupper Haldex V+ (02.12.2019) | Cupper Haldex V+ (02.03.2018)
Вязкость кинематическая при 40 °С, мм2/с | ГОСТ 33-2000 | 27.08 | 28.49 | 31 | 30.57 | 27.99 | 39 | 32.54 | 26.44 | 24.97 | 24.53 | 27.61 | 25.35 | 30.26 | 30
Вязкость кинематическая при 100°С, мм2/с | ГОСТ 33-2000 | 5.67 | 7.26 | 6.8 | 6.36 | 5.7 | 6.2 | 6.45 | 5.6 | 5.57 | 5.42 | 5.47 | 5.53 | 5.85 | 6
Индекс вязкости | ГОСТ 25371 | 157 | 237 | 187 | 166 | 150 | 161 | 155 | 158 | 172 | 166 | 138 | 165 | 140 | 151
Щелочное число, мгКОН/г | ASTM D2896
Динамическая вязкость, Брукфильд -40С | ASTM D2963 | [5 empty] | 16300 | 10040 | 6402 |  | 6060
Температура застывания, С | ГОСТ 20287-23 |  |  |  | -50 |  | -51 | -61 | -58 | -54 | -63 |  |  | -60
Коррозия на медных пластинах 120С | ASTM D130 |  |  |  | 1a |  | 1a | 1a | 1a | 1a | 1a
Кислотное число, мгКОН/г | ASTM D4739 | 2.16 | 3.11 | 3.11 | 3.59 |  |  | 3.1 | 2.58 | 3.83 |  | 2.75 | 2.41 |  | 0.4
Массовая доля серы, % | ГОСТ Р51947-2002 |  |  |  | 0.632 |  |  | 0.431 | 0.347 | 0.757
Содержание продуктов окисления, А/см | ASTM E2412-04 |  |  | 22 | 66 |  |  | 2.9 | 34.3 | 6.7 |  | 7.9 | 14.2 |  | 9
Содержание продуктов нитрации, А/см | ASTM E2412-04 |  |  |  | 5.7 |  |  | 2.9 | 3.3 | 3.7 |  | 4.6 | 5.7
Массовая доля элементов: присадки
молибден (Мо), мг/кг | ASTM D5185-09 |  | 0 | 0 | 0 | 0 |  | 0 | 4 | 5 |  | 0 | 1 | 0
фосфор (Р), мг/кг | ASTM D5185-09 |  | 2330 | 2854 | 3873 | 1546 | 1200 | 2126 | 1948 | 2206 |  | 1415 | 1519 | 15 | 167
цинк (Zn), мг/кг | ASTM D5185-09 |  | 1347 | 1601 | 2648 | 355 | 900 | 2267 | 1837 | 2267 |  | 1181 | 1225 | 0 | 298
барий (Ва), мг/кг | ASTM D5185-09 |  | 0 | 0 | 0 | 2 |  | 0 | 0 | 0 |  | 0 | 0 | 0 | 0
бор (В), мг/кг | ASTM D5185-09 |  | 165 | 151 | 443 | 25 |  | 3 | 79 | 1 |  | 107 | 92 | 4 | 105
магний (Mg), мг/кг | ASTM D5185-09 |  | 21 | 10 | 194 | 7 |  | 29 | 6 | 17 |  | 1739 | 1844 | 2 | 3
кальций (Са), мг/кг | ASTM D5185-09 |  | 3376 | 3702 | 7144 | 688 | 1800 | 4250 | 3650 | 6172 |  | 25 | 13 | 7 | 647
продукты износа:
олово (Sn), мг/кг | ASTM D5185-09 | 1 | 0 | 0 | 0 |  |  | 0 | 0 | 0 |  | 0 | 0 | 0
свинец (РЬ), мг/кг | ASTM D5185-09 | 1 | 0 | 2 | 0 |  |  | 0 | 0 | 0 |  | 0 | 0 | 0
алюминий (AI), мг/кг | ASTM D5185-09 | 0 | 0 | 1 | 0 |  |  | 0 | 0 | 0 |  | 0 | 0 | 0
железо (Fe), мг/кг | ASTM D5185-09 | 23 | 3 | 2 | 0 |  |  | 0 | 0 | 0 |  | 0 | 0 | 0 | 113
хром (Сr), мг/кг | ASTM D5185-09 | 0 | 0 | 0 | 0 |  |  | 0 | 0 | 0 |  | 0 | 0 | 0
медь (Сu), мг/кг | ASTM D5185-09 | 175 | 0 | 9 | 0 |  |  | 0 | 0 | 0 |  | 0 | 0 | 408 | 574
никель (Ni) мг/кг | ASTM D5185-09 | 0 | 0 | 0 | 0 |  |  | 0 | 0 | 0 |  | 0 | 0 | 1
серебро (Ag) мг/кг | ASTM D5185-09 | - | 0 | 0 | 0 |  |  | 0 | 0 | 0 |  | 0 | 0 | 0
ванадий (V) мг/кг | ASTM D5185-09 | - | 0 | 0 | 0 |  |  | 0 | 0 | 0 |  | 0 | 0 | 0
титан (Ti) мг/кг | ASTM D5185-09 | - | 0 | 0 | 0 |  |  | 0 | 0 | 0 |  | 4 | 0 | 0
загрязнения:
кремний (Si), мг/кг | ASTM D5185-09 | 4 | 11 | 5 | 1 |  |  | 5 | 4 | 6 |  | 6 | 0 | 2 | 10
натрий (Na), мг/кг | ASTM D5185-09 | 25 | 16 | 20 | 0 |  |  | 0 | 0 | 0 |  | 0 | 0 | 0
калий (К), мг/кг | ASTM D5185-09 | 1 | 0 | 0 | 0 |  |  | 0 | 0 | 0 |  | 0 | 0 | 0
* - данные с отработки