## Лист1
OILCHOICE.RU |  | GENESIS A5/B5 5W-30 A5/B5 | GENESIS FE 5w-30 SN, GF-5, Dexos-1 | GENESIS PREMIUM 5W-30 C3, 229.51 | GENESIS POLAR 0W-40 A3/B4, 229.5 | GENESIS 5W-40 A3/B4, MB 229.5 | GENESIS PREMIUM 5W-30 C3, 229.51 | GENESIS 5W-40 A3/B4, MB 229.5
Lukoil Genesis
Параметры | метод, нормативный документ | Lukoil Genesis Armortech 5W-30 A5/B5 | Lukoil Genesis Glidetech 5W-30 API SN/GF-5/GM Dexos 1 | Lukoil Genesis Claritech 5W-30 C3/229.51/Dexos2 | Lukoil Genesis Polartech 0W-40 API SN/ 229.5/ A3/B4 | Lukoil Genesis Armortech 5W-40 API SN/229.5/RN710 | SsangYong 5W-30 API SN/CF, ACEA С3, MB229.51 | Лукойл Люкс Синтетика 5w-40 API SN, MB 229.5 | Лукойл Люкс Синтетическое 5W-30 API SL/CF | Лукойл Люкс полусинтетическое 5w-40 API SL/CF
Вязкость при 40 °С, мм2/с | ГОСТ 33-2000 | 53.42 | 64.34 | 68.65 | 77.74 | 81.92 | 67.05 | 80.18 | 53.59 | 83.06
Вязкость при 100°С, мм2/с | ГОСТ 33-2000 | 9.91 | 11.34 | 11.7 | 13.65 | 13.93 | 11.34 | 13.54 | 9.82 | 14.14
Индекс вязкости | ГОСТ 25371 | 175 | 172 | 167 | 181 | 176 | 163 | 173 | 172 | 177
Щелочное число, мгКОН/г | ASTM D2896 | 10 | 8.77 | 8.4 | 10.2 | 10.24 | 8.04 | 10.38 | 10.49 | 7.9
Кислотное число, мгКОН/г | ГОСТ 11362 | 2.16 | 1.47 | 2.11 | 2.27 | 2.21 | 2.3 | 2.24 | 2.28 | 2.63
Зола сульфатная, % | ГОСТ 12417 | 1.21 | 0.96 | 0.82 | 1.17 | 1.16 | 0.9 | 1.18 | 1.17 | 0.97
Температура застывания, С⁰ | ГОСТ 20287 | -44 | -44 | -40 | -52 | -44 | - | -46 | - | -44
Температура вспышки С⁰ | ГОСТ 4333 | 232 | 238 | 236 | 232 | 236 | - | 228 | 228 | 224
Вязкость динамическая (CCS), мПас | ASTM D5293 | 3370 | 5110 | 6150 | 6060 | 5310 | 5713 | 5870 | 3520 | 4129
Доля потерь на испарение NOACK, % | ASTM D5800 | 10.8 | 9.1 | 8.6 | 8.9 | 9.1 | - | 10.4 | 12.7 | 12.7
Массовая доля элементов:
молибден (Мо), мг/кг | ASTM D5185-09 | 2 | 39 | 2 | 1 | 2 | 3 | 2 | 2 | 110
фосфор (Р), мг/кг | ASTM D5185-09 | 960 | 724 | 840 | 940 | 979 | 838 | 1010 | 971 | 994
цинк (Zn), мг/кг | ASTM D5185-09 | 1086 | 829 | 948 | 1074 | 1098 | 921 | 1094 | 1108 | 1123
барий (Ва), мг/кг | ASTM D5185-09 | 0 | 0 | 0 | 0 | 0 | 0 | 0 | 0 | 0
бор (В), мг/кг | ASTM D5185-09 | 76 | 4 | 87 | 80 | 85 | 74 | 70 | 70 | 3
магний (Mg), мг/кг | ASTM D5185-09 | 13 | 14 | 42 | 39 | 16 | 19 | 36 | 18 | 14
кальций (Са), мг/кг | ASTM D5185-09 | 2764 | 2444 | 1999 | 2761 | 2822 | 1960 | 3015 | 2824 | 2368
продукты износа
олово (Sn), мг/кг | ASTM D5185-09
свинец (РЬ), мг/кг | ASTM D5185-09
алюминий (AI), мг/кг | ASTM D5185-09
железо (Fe), мг/кг | ASTM D5185-09
хром (Сr), мг/кг | ASTM D5185-09
медь (Сu), мг/кг | ASTM D5185-09
титан (Ti) мг/кг | ASTM D5185-09
загрязнения:
кремний (Si), мг/кг | ASTM D5185-09
натрий (Na), мг/кг | ASTM D5185-09
калий (К), мг/кг | ASTM D5185-09