## UOA
Product | Car | Interval, km | Viscosity |  | TBN | TAN | Элементы присадок | [6 empty] | Элементы износа | [6 empty] | Загрязнения |  |  | Содержание продуктов |  |  |  | Отн. износ
|  |  | at 40 C | at 100 C |  |  | Mo | P | Zn | Ba | B | Mg | Ca | Sn | Pb | Al | Fe | Cr | Cu | Ni | Si | Na | K | Воды | Эт-нгл | окисл | нитр
Лукойл Люкс Полус 5W-40 SL | Пежо 407 EW 10A | 6500 | 78.29 | 13.46 | 3.21 | 3.18 | 106 | 989 | 1051 | 0 | 13 | 15 | 2340 | 0 | 1 | 1 | 3 | 0 | 1 | 0 | 5 | 3 | 4 | 19 | 0 | 16 | 10 | 0.6153846
SsangYong 5W-30 | SsangYong New Actyon D20T | 5100 | 60.92 | 10.52 | 4.87 | 2.32 | 2 | 781 | 889 | 1 | 56 | 19 | 1862 | 0 | 0 | 2 | 24 | 1 | 4 | 0 | 11 | 3 | 1 | 20 | 0 | 12 | 9 | 6.078431
Лукойл Люкс Полус 5W-40 SL | УАЗ ПАТРИОТ 2013 | 5900 | 68.46 | 12.14 | 3.6 | 2.72 | 103 | 917 | 1072 | 0 | 1 | 12 | 2342 | 0 | 2 | 1 | 14 | 1 | 6 | 0 | 10 | 2 | 2 | 20 | 0 | 13 | 11 | 3.389831
Лукойл Люкс Синтетическое 5W-30 | Mazda 3 | 5840 | 51.19 | 9.44 | 4.61 | 3.51 | 1 | 863 | 1034 | 0 | 42 | 17 | 2673 | 0 | 0 | 3 | 9 | 0 | 1 | 0 | 15 | 3 | 1 | 27 | 0 | 18 | 14 | 2.054795
Лукойл Авангард Ультра 5W-40 API CI-4/SL | Toyota Curren 1994г 3s-fe | 6000 | 72.48 | 12.67 | 6.51 | 4.56 | 44 | 1127 | 1330 | 0 | 5 | 1079 | 1489 | 0 | 1 | 1 | 7 | 2 | 7 | 0 | 9 | 2 | 1 | 35 | 0 | 17 | 13 | 3
Lukoil Lux 5w-30 SL/A5 | MMC Outlander XL 3.0 6B31 | 5100 |  | 9.038 |  |  | 43 | 1278 | 1522 | 1 |  | 23 | 4837 | 0 | 3 | 19 | 68 | 1 | 3 | 0 | 16 | 6 | 0 | 0.3 |  | 11 | 12 | 18.03922
Лукойл Люкс 5W-40 API SN | Landrover Discovery 3 | 4570 | 87.2 | 13.44 | 8.04 | 2.64 | 67 | 917 | 994 | 0 | 47 | 23 | 2701 | 0 | 0 | 2 | 14 | 0 | 1 | 1 | 1 | 2 | 1 | 15 | 0 | 11 | 8 | 3.501094
Lukoil Lux 5W-40 API SN | Daewoo Nexia A15MF | 2883 | 80.46 | 13.31 | 5.71 | 3.02 | 126 | 929 | 1046 | 0 | 176 | 15 | 2715 | 1 | 7 | 3 | 14 | 1 | 3 | 0 | 6 | 19 | 1 | 22 | 1 | 16 | 12 | 7.63094
Lukoil Lux синтетик 5W-40 API SN/CF | Toyota Highlander 2GR-FE | 10600 | 69.27 | 11.78 | 5.24 | 3.3 | 4 | 983 | 1173 | 0 | 43 | 18 | 2571 | 0 | 0 | 4 | 20 | 0 | 9 |  | 25 | 3 | 0 |  |  |  |  | 2.264151
Lukoil Lux синтетик 5W-40 API SN/CF | Opel Astra H Caravan Z18XER | 8200 | 72.23 | 11.74 | 3.32 | 4.17 | 2 | 787 | 890 | 0 | 37 | 11 | 2305 | 0 | 0 | 3 | 21 | 1 | 13 |  | 8 | 0 | 1 | 23 | 0 | 27 | 16 | 3.536585
Lukoil Lux синтетик 5W-40 API SN/CF | Ford Focus2 1.6 | 12500 | 81.67 | 13.15 | 2.94 | 3.55 | 0 | 870 | 1193 | 0 | 50 | 16 | 2790 | 1 | 0 | 4 | 10 | 1 | 23 | 0 | 11 | 2 | 2 |  |  |  |  | 1.52
Lukoil Lux синтетик 5W-40 API SN/CF | Toyota Curren 1994г 3s-fe | 6000 | 78.56 | 13.11 | 6.43 | 4.07 | 0 | 985 | 1140 | 0 | 47 | 15 | 2898 | 0 | 3 | 2 | 8 | 1 | 13 |  | 8 | 11 | 0 | 21 | 0 | 16 | 13 | 2.5
Lukoil Lux синтетик 5W-40 API SM | Chevrolet Niva (Opel Z18XE) | 5000 | 76.6 | 12.7 | 4.74 | 3.76 | 0 | 1106 | 1255 | 1 | 47 | 30 | 3057 | 8 | 345 | 3 | 14 | 0 | 4 | 0 | 8 | 7 | 1 |  |  |  |  | 3.4
Lukoil Lux синтетик 5W-40 API SM | Nissam Almera 1.4 | 8000 | 76.1 | 12.7 | 5.9 | 3.32 | 0 | 799 | 925 | 1 | 47 | 13 | 2292 | 0 | 0 | 2 | 11 | 1 | 3 | 0 | 10 | 1 | 13 |  |  |  |  | 2.25
Lukoil Lux синтетик 5W-40 API SM | Huyndai, G6-BA, 2,7 | 10000 | 83.8 | 13.1 | 3.94 | 4.33 | 3 | 914 | 1023 | 0 | 46 | 15 | 2897 | 0 | 1 | 4 | 18 | 0 | 10 | 0 | 14 | 2 | 0 |  |  |  |  | 2.2
дизель | [25 empty] | Средний по всем анализам 5,46

## sorento
Product | Car | Interval, km |  | TBN | Элементы присадок | [6 empty] | Элементы износа | [6 empty] | Загрязнения |  |  | Отн. износ
|  |  | at 100 C |  | Mo | P | Zn | Ba | B | Mg | Ca | Sn | Pb | Al | Fe | Cr | Cu | Ni | Si | Na | K
ZIC XQ 5w-40 | Sorento 2,5 D4CB | 7000 | 13.1 |  | 2 | 909 | 1043 | 0 | 52 | 86 | 1951 | 0 | 0 | 1 | 11 | 1 | 1 | 0 | 75 | 1 | 0 | 2.428571
Mobil Delvac MX 15w-40 | Sorento 2,5 D4CB | 8500 | 13.3 | 6.5 | 0 | 640 | 1171 | 0 | 0 | 190 | 2133 | 0.3 | 0.8 | 5 | 13.8 | 1.6 | 2.5 | 0.2 | 7 | 2.5 | 1 | 3.152941
Hyundai-Kia Premium DPF Diesel 5W-30 | Sorento 2,5 D4CB | 6000 | 12.02 | 7.9 | 0 | 754 | 817 | 0 |  | 79 | 1609 | 0.2 | 0.7 | 2.7 | 11.5 | 1.2 | 1.2 | 0 | 4 | 3 | 0 | 3.366667
GT oil GT 1 0W-40 | Sorento 2,5 D4CB | 7500 | 13.32 | 7.2 | 2 | 714 | 75 | 0 | 0 | 11 | 1990 | 0 | 0.4 | 9.4 | 13.7 | 1.6 | 2.8 | 0 | 14.32 | 4.5 | 1.5 | 4.146667
Petro-Canada Duron-E 10W-30 | Sorento 2,5 D4CB | 6950 | 11.52 | 6.52 | 1 | 1053 | 1188 | 0 | 2 | 45 | 2394 | 0 | 1 | 5 | 13 | 2 | 3 | 0 | 9 | 2 | 1 | 4.028777
Hyundai-Kia Premium LS Diesel 5W-30 05200-00111 | Sorento 2,5 D4CB | 5520 | 10.64 | 7.65 | 1 | 1041 | 1214 | 0 | 3 | 238 | 2348 | 0 | 2 | 3 | 12 | 2 | 4 | 1 | 10 | 3 | 4 | 4.528986
Mobil Delvac 1 5W-40 | Sorento 2,5 D4CB | 9700 | 14.47 | 8.37 | 3 | 1270 | 1427 | 0 | 25 | 724 | 2750 | 0 | 0 | 4 | 35 | 3 | 4 | 2 | 7 | 0 | 4 | 5.56701
GT Power Synt FE SAE 5W-30 API CI-4 | Sorento 2,5 D4CB | 6330 | 12.38 | 8.05 | 8 | 760 | 849 | 0 | 2 | 75 | 3342 | 0 | 0 | 4 | 12 | 2 | 4 | 1 | 10 | 3 | 14 | 4.107425
Gulf Supreme Duty XLE 10W-30 | Sorento 2,5 D4CB | 4400 | 11.77 | 6.99 | 104 | 874 | 963 | 0 | 271 | 751 | 1317 | 0 | 0 | 6 | 17 | 1 | 2 | 1 | 13 | 3 | 1 | 6.363636
Ravenol Super Perf.Truck 5W-30 | Sorento 2,5 D4CB | 10000 | 12.01 | 12.15 | 122 | 1270 | 1422 | 0 | 137 | 75 | 4327 | 0 | 13 | 16 | 34 | 4 | 4 | 3 | 13 | 0 | 3 | 7
дизель