## UOA
Product | Car | Interval, km | Viscosity |  |  | TBN | TAN | flash point | Элементы присадок | [6 empty] | Элементы износа | [6 empty] | Загрязнения |  |  | Содержание продуктов |  |  |  |  | Отн. износ
|  |  | at 40 C | at 100 C | Index |  |  |  | Mo | P | Zn | Ba | B | Mg | Ca | Sn | Pb | Al | Fe | Cr | Cu | Ni | Si | Na | K | Воды | Эт-нгл | окисл | нитр | сажа
Xenum WRX 7.5W-40 | Audi RS6 2008 | 7500 |  | 11.89 |  | 2.76 |  |  | 28 | 752 | 855 | 0 | 1142 | 13 | 1882 | 1 | 2 | 13 | 42 | 1 | 4 | 1 | 6 | 11 | 2 | [5 empty] | 8
Motul Eco-Lite 0W-20 API SM | MMC Outlander XL 2.4 2010 г. 4B12 | 4800 | 46.67 | 8.6 | 165 | 2.9 | 3.35 |  | 48 | 664 | 740 | 0 | 48 | 11 | 1730 | 0 | 0 | 3 | 21 | 1 | 1 | 1 | 23 | 4 | 2 | 19 | 0 | 25 | 13 |  | 6.041667
ConocoPhilips Triton Full Synthetic Diesel 5W-40 | VW Tiguan 2,0 TSI | 2300 | 56.4 | 10.5 | 179 | 4.1 | 2.93 |  | 0 | 1208 | 1442 | 0 | 43 | 9 | 2082 | 0 | 0 | 0 | 15 | 0 | 2 | 0 | 26 | 0 | 4 |  |  | 24 | 10 |  | 6.521739
Kendall GT-1 High Performance Synthetic Blend Liquid Titanium 5W-30 API SN ILSAC GF-5 | Toyota Allion 2003г 1zz-fe | 6035 | 49.96 | 8.5 | 147 | 3.16 | 2.07 |  | 32 | 680 | 707 | 0 | 91 | 9 | 2086 | 0 | 0 | 1 | 15 | 0 | 1 | 0 | 23 | 1 | 1 | 22 | 0 | 12 | 11 |  | 2.651201
Liqui Moly Synthoil HiTech 5W-40 | VW Tiguan 2,0 TSI, 2011 | 8032 | 73.3 | 12 | 160 | 2.41 | 3.65 |  | 0 | 812 | 950 | 0 | 23 | 7 | 2134 | 0 | 0 | 0 | 37 | 0 | 3 | 0 | 10 | 0 | 0 |  |  | 18 | 15 |  | 4.606574
Mobil 1 SAE 0W-40 | Land Rover Discovery 3 2.7L | 5000 | 77.21 | 13.63 | 182 | 8.73 | 2.24 | 220 | 64 | 844 | 982 | 0 | 140 | 90 | 2860 | 0 | 0 | 2 | 21 | 1 | 1 | 3 | 3 | 73 | 7 | 29 | 0 | 27 | 9 | 70 | 5.6
Meguin Megol Ultra Performance Longlifee 5w-40 | Subaru Legacy 1999 2.5 | 8600 | 91 | 14.6 | 168 | 4.6 |  |  | 15 | 1009 | 1542 | 4 | 37 | 29 | 2543 | 1 | 9 | 7 | 13 | 2 | 35 | 0 | 30 | 21 |  |  |  | 13 | 7.7 |  | 3.488372
Ravenol WIV 5W-30 | VW Crafter 2012 CKTB 80kw | 8200 | 63.18 | 10.94 | 166 | 3.46 | 1.78 | 226 | 1 | 747 | 823 | 0 | 1 | 5 | 1608 | 0 | 0 | 19 | 32 | 2 | 13 | 0 | 6 | 0 | 20 | 13 | 0 | 23 | 10 | 9 | 7.439024
GM Dexos2 5W-30 | Chevrolet Aveo T300 1,6 A16XER | 5800 | 57.12 | 10.16 | 167 | 2.44 | 3.14 |  | 1 | 713 | 808 | 0 | 41 | 13 | 1954 | 0 | 0 | 11 | 34 | 0 | 2 | 0 | 11 | 0 | 4 | 26 | 0 | 23 | 13 |  | 7.758621
Chevron DELO 400 LE SYNTHETIC SAE 5W-30 | Tiguan 2.0 TSI CAWA | 3585 | 62.8 | 11 | 169 | 4.28 | 3 |  | 0 | 892 | 1063 | 0 | 4 | 109 | 2733 | 0 | 0 | 9 | 17 | 0 | 4 | 0 | 14 | 6 | 0 |  |  | 19 | 15 |  | 7.252441
SRS VIVA 1 topsynth SAE 5W-40 | Citroen Berlingo NEW B9 2011 V1,6 | 7000 | 12.43 |  |  | 3.51 |  | 223 | 1 | 937 | 1031 | 0 | 32 | 7 | 2733 | 3 | 21 | 0 | 6 | 1 | 17 | 0 | 10 | 1 | 2 | [5 empty] | 1.571429
Valvoline Synpower 0W-40 | Toyota Avensis 2,0 150 1AZ-FSE | 6200 | 68.93 | 11.59 | 164 | 6.23 | 3.72 |  | 2 | 930 | 1066 | 0 | 3 | 803 | 1690 | 0 | 0 | 3 | 20 | 0 | 2 | 0 | 7 | 7 | 1 | 26 | 0 | 64 | 14 |  | 3.709677
Mobil Delvac 1 5W-40 | KIA Sorento D4CB VGT 2007 | 9700 |  | 14.47 |  | 8.37 |  |  | 3 | 1270 | 1427 | 0 | 25 | 724 | 2750 | 0 | 0 | 4 | 35 | 3 | 4 | 2 | 7 | 0 | 4 | [5 empty] | 5.56701
Addinol MV0537 5W-30 | Mazda CX-7 2.3 DISI TURBO L3-VDT | 5000 |  | 11.78 |  | 4.09 |  |  | 2 | 995 | 1131 | 0 | 57 | 7 | 2891 | 0 | 0 | 1 | 7 | 0 | 1 | 0 | 9 | 5 | 2 | [5 empty] | 1.6
Kendall GT-1 Full Synthetic Euro SAE 5W30 | VW Tiguan 2.0TSI CAWA | 8625 |  | 11.47 |  | 2.99 |  |  | 25 | 725 | 834 | 0 | 7 | 18 | 1931 | 0 | 0 | 8 | 20 | 1 | 5 | 0 | 16 | 7 | 5 | [5 empty] | 3.826087
Тотек Астра Робот HR 5W-40 | BMW 525D 2007гв, 3.0d | 14500 | 77.47 | 12.52 | 161 | 3.56 | 5.32 |  | 73 | 1009 | 1137 | 1 | 26 | 132 | 2057 | 0 | 0 | 2 | 30 | 2 | 4 | 0 | 5 | 3 | 1 | 16 | 0 | 38 | 9 | 5 | 2.896552
Xenum VX 5w-30 | MMC Outlander XL 3.0 6В31 | 5000 |  | 11.78 |  | 4.86 |  |  | 111 | 932 | 1133 | 0 | 2387 | 58 | 2744 | 1 | 5 | 8 | 32 | 1 | 1 | 0 | 12 | 2 | 3 | [5 empty] | 9
Motul 300V 5w-40 | MMC Outlander XL 3.0 6В31 | 9100 |  | 12.61 |  | 3.85 |  |  | 683 | 958 | 1036 | 0 | 35 | 36 | 2892 | 2 | 20 | 14 | 47 | 1 | 2 | 0 | 11 | 5 | 4 | [5 empty] | 7.252747
Motul 8100 Eco-Clean 5W-30 ACEA C2 | Nissan Qashqai, 2011 MR20DE | 5647 |  | 10.51 |  | 4.94 |  |  | 18 | 678 | 851 | 0 | 60 | 11 | 1927 | 0 | 0 | 2 | 9 | 1 | 18 | 0 | 28 | 2 | 18 | [5 empty] | 2.833363
Shell Helix Ultra 0w-40 | VW 1,8 TSI CDAA | 7350 | 66.6 | 12.4 | 188 | 5.79 | 3.14 |  | 0 | 1074 | 1368 | 0 | 52 | 146 | 2625 | 0 | 0 | 2 | 14 | 0 | 7 | 0 | 11 | 5 | 0 |  |  | 19 | 11 |  | 2.176871
FUCHS TITAN SUPERSYN 0W-30 SL | MMC Lancer IX 2.0, 4G63 (136лс) | 5000 |  | 10.76 |  | 7.65 |  |  | 0 | 1039 | 1311 | 5 | 222 | 11 | 2697 | 0 | 0 | 3 | 13 | 0 | 5 | 0 | 12 | 6 | 10 | [5 empty] | 3.2
PC Supreme Synthetic 5W-30 | MMC Lancer X 1.8 CVT (4B10) | 6000 |  | 9.44 |  | 3.69 |  |  | 75 | 657 | 756 | 0 | 103 | 9 | 1994 | 0 | 0 | 0 | 3 | 0 | 0 | 0 | 12 | 3 | 2 | [5 empty] | 0.5
Valvoline Synpower 0W-40 | Toyota avensis 2,0 1AZ-FSE | 6200 | 68.93 | 11.59 | 164 | 6.23 | 3.72 |  | 2 | 930 | 1066 | 0 | 3 | 803 | 1690 | 0 | 0 | 3 | 20 | 0 | 2 | 0 | 7 | 7 | 1 | 26 | 0 | 64 | 14 |  | 3.709677
PC Duron Synthetic 0W-30 + LM Ceratec | ММС Lancer 2008 г.в., 4B11 | 8000 |  | 9.68 |  | 4.88 |  |  | 348 | 1065 | 1242 | 0 | 433 | 15 | 2697 | 2 | 1 | 5 | 16 | 1 | 1 | 1 | 6 | 5 | 3 | [5 empty] | 3.25
GT Power Synt FE SAE 5W-30 API CI-4 | Kia Sorento 2,5 CRDI, D4CB | 6330 | 75.13 | 12.38 | 163 | 8.05 | 2.25 |  | 8 | 760 | 849 | 0 | 2 | 75 | 3342 | 0 | 0 | 6 | 13 | 2 | 4 | 1 | 10 | 3 | 14 | 19 | 0 | 21 | 9 | 1 | 4.581359
Лукойл Авангард Ультра 5W-40 API CI-4/SL | Toyota Curren 1994г 3s-fe | 6000 | 72.48 | 12.67 | 176 | 6.51 | 4.56 |  | 44 | 1127 | 1330 | 0 | 5 | 1079 | 1489 | 0 | 1 | 1 | 7 | 2 | 7 | 0 | 9 | 2 | 1 | 35 | 0 | 17 | 13 |  | 3
Xenum VX 5w-30 | chevrolet lacetti 2007 F16D | 8860 | 73.04 | 11.45 | 150 | 1.24 | 4.94 |  | 1 | 875 | 1050 | 0 | 2067 | 15 | 2518 | 1 | 3 | 4 | 17 | 2 | 13 | 1 | 18 | 6 | 5 | 40 | 0 | 61 | 19 |  | 3.498871
Xado Atomic Oil 5w-30 504/507 | Skoda Octavia II 2.0 TDI (BKD) | 13350 | 64.5 | 11.15 | 167 | 2.33 | 2.7 |  | 2 | 596 | 683 | 0 | 5 | 6 | 1636 | 0 | 3 | 14 | 48 | 2 | 9 | 3 | 16 | 2 | 3 | 16 | 0 | 25 | 11 | 9 | 5.393258
Addinol Professional 1040 E9 10w-40 | Mercedes Sprinter 313 OM646 | 14600 | 80.19 | 12.45 | 153 |  |  |  | 4 | 918 | 1116 |  | 7 | 1 | 2292 | 0 | 1 | 15 | 21 | 2 | 2 | 1 | 7 | 0 | 4 | [5 empty] | 3.150685
Gulf Supreme Duty XLE 10W-30 | Kia Sorento 2,5 CRDI VGT 2008 | 4400 |  | 11.77 |  | 6.99 |  |  | 104 | 874 | 963 | 0 | 271 | 751 | 1317 | 0 | 0 | 6 | 17 | 1 | 2 | 1 | 13 | 3 | 1 | [5 empty] | 6.363636
ELF Solaris FE 5W-30 | Reno Laguna 3 | 9800 | 67.92 | 11.47 | 171 | 1.46 | 2.77 | 230 | 320 | 383 | 480 | 0 | 57 | 5 | 927 | 0 | 0 | 7 | 36 | 2 | 4 | 1 | 9 | 12 | 3 | 19 | 0 | 33 | 11 | 4 | 5.408163
Mobil 1 ESP 0W-40 + suprotec | Opel Astra H, z18xer | 8763 |  | 11.95 |  | 3.1 |  |  | 74 | 645 | 759 | 0 | 136 | 17 | 1643 | 0 | 0 | 4 | 26 | 0 | 9 | 0 | 18 | 4 | 2 | [5 empty] | 3.423485
GToil GT Energy SN 5W-30 | Toyota Succeed, 1NZ 1,5 | 5000 | 56.86 | 9.77 | 158 | 3.26 | 2.44 | 214 | 2 | 780 | 847 | 0 | 3 | 47 | 1655 | 0 | 0 | 1 | 4 | 0 | 0 | 0 | 7 | 333 | 2 | 23 | 0 | 15 | 11 |  | 1
Xenum VX 5W-30 | nissan vanett trak 1992, NA20 | 5000 | 56.38 | 9.76 | 159 | 4.41 | 2.77 | 204 | 3 | 926 | 1072 | 1 | 1196 | 33 | 2541 | 0 | 23 | 32 | 129 | 7 | 20 | 1 | 259 | 13 | 7 | 45 | 0 | 48 | 14 |  | 39.2
Xenum VX 5W-30 | TLC prado 2000 3.4 литра, 5vz | 10000 | 88.08 | 12.64 | 140 | 1.4 | 5.52 | 238 | 1 | 817 | 927 | 0 | 1637 | 10 | 2541 | 0 | 3 | 13 | 31 | 1 | 5 | 0 | 46 | 10 | 6 | 48 | 0 | 65 | 20 |  | 4.9
Xenum VX 5W-30 | TLC prado 2000 3.4 литра, 5vz | 5000 |  | 11.61 |  | 3.33 |  |  | 3 | 841 | 934 | 0 | 1575 | 11 | 2333 | 0 | 1 | 4 | 11 | 0 | 1 | 0 | 27 | 7 | 2 | [5 empty] | 3
Castrol Edge FST 0W-40 | VW Tiguan 1.4 TSI, 150л.с. | 7660 |  | 13.76 |  | 5.93 |  |  | 0 | 872 | 1024 | 0 | 32 | 476 | 1831 | 0 | 0 | 10 | 32 | 0 | 15 | 0 | 18 | 7 | 21 | [5 empty] | 5.483029
PC Duron Synthetic 0w-30 | Ford Mondeo IV 2.0 TDCI | 16800 | 58.66 | 10.53 | 171 | 6.34 | 3.31 |  | 2 | 1165 | 1323 | 1 | 4 | 9 | 3051 | 0 | 0 | 6 | 30 | 3 | 3 | 2 | 9 | 12 | 3 | 22 | 0 | 15 | 8 | 20 | 3.035714
Addinol Extra Light MV 038 0W-30 | VW Polo Sedan, 2010, CFNA | 7350 | 61.09 | 10.84 | 170 | 6.86 | 3.49 |  | 2 | 935 | 1076 | 0 | 0 | 45 | 3123 | 1 | 0 | 4 | 13 | 2 | 3 | 0 | 20 | 8 | 0 | 33 | 0 | 50 | 15 |  | 3.673469
Lukoil Lux 5w-30 SL\A5 | MMC Outlander XL 3.0 6B31 | 5100 |  | 9.038 |  |  |  |  | 43 | 1278 | 1522 | 1 |  | 23 | 4837 | 0 | 3 | 19 | 68 | 1 | 3 | 0 | 16 | 6 | 0 | 0.3 |  | 11 | 12 |  | 18.03922
Motul 8100 X-max 0w-40, SM/CF GF-4 | Ford Focus ST 2.5 turbo, 2008 | 6500 | 67.68 | 12.2 | 180 | 3.88 | 3.02 |  | 75 | 627 | 734 | 0 | 34 | 165 | 1659 | 0 | 0 | 3 | 13 | 1 | 15 | 0 | 6 | 4 | 2 | 21 | 0 | 32 | 12 |  | 3.230769
Fuchs Titan Supersyn Plus 5W-40 | Toyota Celica, 3S-GTE | 1722 | 82.13 | 13.08 | 160 | 3.77 | 3.37 |  | 1 | 627 | 722 | 1 | 57 | 9 | 1554 | 0 | 1 | 14 | 24 | 1 | 5 | 1 | 46 | 8 | 4 | 23 | 0 | 14 | 12 |  | 24.97096
Toyota "ENGINE OIL 0W-30", 5л SL 08880-80365 | Lexus RX300 2005 | 9800 | 57.98 | 10.5 | 173 | 3.2 | 3.25 |  | 2 | 744 | 832 | 1 | 4 | 9 | 2912 | 0 | 0 | 8 | 16 | 1 | 1 | 0 | 28 | 13 | 142 | 35 | 0 | 25 | 16 |  | 2.959184
Valvoline SynPower 0w-40, API SJ/CF | Ford Focus ST 2.5 turbo, 2008 | 6500 | 67.09 | 12.08 | 179 | 6 | 3.95 |  | 2 | 902 | 1020 | 0 | 1 | 918 | 1511 | 0 | 0 | 2 | 14 | 1 | 7 | 0 | 8 | 2 | 0 | 36 | 0 | 67 | 15 |  | 3.230769
Fuchs Titan Supersyn Longlife 5W-40 | Renault Master 2.5 dci | 7000 | 76.1 | 12.97 | 172 | 6.41 | 2.67 |  | 4 | 928 | 1201 | 0 | 63 | 15 | 2689 | 0 | 0 | 5 | 24 | 0 | 3 | 0 | 4 | 3 | 2 | [5 empty] | 4.142857
Fuchs Titan Pro C3 5W-30 | Citroen C5 Tourer 2.0 HDI | 5200 | 74.03 | 12.15 | 162 | 3.49 | 1.7 |  | 6 | 575 | 592 | 0 | 23 | 7 | 1299 | 0 | 0 | 3 | 49 | 3 | 2 | 1 | 3 | 1 | 0 | 12 | 0 | 29 | 8 | 75 | 12.88462
Pennzoil Ultra 5W-30 Api SN | MMC Outlander XL 2.4 4B12 | 6000 | 51.4 | 9.3 | 166 | 5.76 | 2.43 |  | 68 | 862 | 920 | 0 | 69 | 32 | 2487 | 0 | 0 | 2 | 5 | 1 | 0 | 0 | 14 | 2 | 0 | 22 | 0 | 33 | 11 |  | 2
Лукойл Люкс 5W-40 API SN | Landrover Discovery 3 | 4570 | 87.2 | 13.44 | 156 | 8.04 | 2.64 |  | 67 | 917 | 994 | 0 | 47 | 23 | 2701 | 0 | 0 | 2 | 14 | 0 | 1 | 1 | 1 | 2 | 1 | 15 | 0 | 11 | 8 | 5 | 3.501094
Red Line 5W-20 | KIA RIO III 2013г. 1,6л. | 4500 | 54.73 | 9.14 | 148 | 3.63 | 3.52 |  | 431 | 895 | 875 | 0 | 52 | 6 | 2256 | 0 | 0 | 3 | 8 | 1 | 5 | 0 | 13 | 53 | 4 | 36 | 0 | 97 | 15 |  | 3.555556
Ravenol Super Perf.Truck 5W-30 | IVECO | 800 | 69.37 | 11.76 | 166 | 8.83 | 2.6 |  | 42 | 1111 | 1392 | 0 | 470 | 10 | 4222 | 1 | 2 | 2 | 6 | 1 | 2 | 0 | 3 | 1 | 3 |  |  | 5.8 | 3.1 |  | 16.25
ТНК Magnum Ultratec 5W-40 | Honda CR-V K20A | 7000 | 80.46 | 14.23 | 184 | 4.33 | 2.35 |  | 1 | 924 | 1214 | 4 | 16 | 198 | 2685 | 1 | 4 | 7 | 22 | 1 | 4 | 0 | 13 | 12 | 1 |  |  | 7.3 | 1 |  | 4.857143
ТНК Magnum Super 5W-40 | Toyota Sprinter 5A-FE | 7000 | 82.19 | 13.03 | 159 | 1.83 | 3.69 | 183 | 1 | 809 | 1189 | 1 | 17 | 118 | 1923 | 1 | 6 | 5 | 11 | 1 | 1 | 4 | 37 | 27 | 1 |  |  | 11.6 | 10.1 |  | 3
ТНК Magnum Ultratec 5W-40 | Honda Civic Ferio RS D17A | 8000 | 74.2 | 13.02 | 178 | 4.82 | 2.49 | 164 | 12 | 765 | 1190 | 3 | 16 | 228 | 2228 | 4 | 1 | 7 | 6 | 1 | 4 | 0 | 6 | 2 | 2 | [5 empty] | 2.25
Castrol EDGE 0W-30 FST Turbo Diesel | SsangYong Korando Sports | 4500 | 60.4 | 11.16 | 180 | 5.01 | 2.4 |  | 126 | 732 | 786 | 0 | 53 | 101 | 1577 | 0 | 0 | 7 | 22 | 1 | 7 | 0 | 12 | 0 | 4 | 16 | 0 | 14 | 9 |  | 7.555556
Mobil1 ESP 5W-30 | Kia spectra 1.6 S6D | 5031 | 74.29 | 12.23 | 162 | 1.87 | 2.87 |  | 70 | 660 | 728 | 0 | 87 | 6 | 1286 | 0 | 0 |  | 2 | 0 | 3 | 0 | 5 | 0 | 3 | 24 | 0 | 40 | 12 |  | 0.3975353
NGN Future 0w-20 | Honda Civic 2007 | 7720 | 47.42 | 8.53 | 159 | 4.01 | 4.47 | 219 | 5 | 997 | 1068 | 0 | 41 | 30 | 2495 | 0 | 0 | 12 | 8 | 1 | 1 | 0 | 15 | 4 | 1 | 36 | 0 | 17 | 13 |  | 3.238342
Toyota Genuine 0W-20 | Toyota Highlander 2GR-FE, 3,5 | 11400 | 38.99 | 7.91 | 180 | 3.27 | 2.65 | 220 | 90 | 730 | 812 |  | 3 | 11 | 2272 | 0 | 0 | 4 | 11 | 0 | 3 |  | 16 | 3 | 0 | [5 empty] | 1.315789
NGN SYNERGY PLUS SAE 0W-30 | TLC Prado 120, 2007, 1GR-FE (V6 4.0) | 4800 | 58.24 | 10.58 | 174 | 4.46 | 4.06 | 196 | 0 | 1121 | 1201 | 0 | 4 | 8 | 3685 | 0 | 2 | 2 | 20 | 1 | 3 | 0 | 12 | 6 | 2 | 40 | 0 | 51 | 15 |  | 5.625
BP Visco 7000 0W-40 C3 | VW Tiguan 2.0TSI CAWA | 8300 | 78.07 | 12.39 | 169 | 2.5 | 3.77 |  | 132 | 669 | 729 | 0 | 37 | 67 | 1511 | 0 | 0 | 3 | 31 | 1 | 7 | 0 | 27 | 0 | 4 | 38 | 0 | 28 | 15 |  | 4.698795
Mobil1 ESP Formula 5w-30 API SN | Seat Altea 1.4TSI CAXA | 7500 | 68.74 | 12.06 | 174 | 2.26 |  |  | 77 | 760 | 1015 |  | 136 | 8 | 1383 | 2 | 1 | 4 | 42 | 1 | 4 | 0 | 12 | 5 | 3 |  |  | 8.4 | 4.6 |  | 6.8
Gtoil GT1 SAE 5W-50 | ВАЗ 2108 1.6 21083 | 6000 | 99.32 | 16.36 | 178 | 5.15 | 2 |  | 2 | 737 | 932 | 0 | 19 | 8 | 2207 | 1 | 1 | 11 | 25 | 2 | 7 | 0 | 22 | 6 | 3 | [5 empty] | 7.666667
Castrol GTX Syn Blend 10w-40 | Subaru Legacy, 1999 2,5 л | 9500 | [6 empty] | 285 | 738 | 873 | 0 | 474 | 8 | 2333 | 1 | 4 | 10 | 16 | 2 | 4 | 0 | 35 | 13 | 0 | [5 empty] | 3.789474
Castrol GTX Syn Blend 10w-40 | Subaru Legacy, 1999 2,5 л | 3700 | 70 | 12.9 | 187 | 8.6 |  |  | 51 | 609 | 1163 | 37 | 104 | 17 | 3050 | 2 | 2 | 2 | 2 | 2 | 9 | 0 |  |  |  | 0 | 0 | 14.4 | 2 |  | 3.783784
Liqui Moly Moligen 5w-50 | Land Rover Discovery 3 2,7D | 6500 | 107.9 | 15.97 | 158 | 7.01 | 2.47 |  | 602 | 888 | 967 | 1 | 50 | 7 | 3064 | 0 | 0 | 6 | 16 | 0 | 2 | 4 | 4 | 5 | 2 | 20 | 0 | 16 | 9 | 10 | 3.384615
PC Supreme Synthetic 5W-30 | Acura RDX (2,3 turbo 240 hp) | 6000 | 51.8 | 9.15 | 197 | 5.36 |  |  | 67 | 623 | 628 | 0 | 0 | 8 | 1815 | 0 | 0 | 2 | 32 | 0 | 1 | 0 | 9 | 6 | 1 | [5 empty] | 5.666667
PC Europe Synthetic 5w-40 | Jeep Commander 2008 OM642 | 5500 | 35.11 | 7.13 | 187 |  |  |  | 5 | 518 | 359 | 0 | 0 | 9 | 961 | 4 | 4 | 27 | 87 | 2 | 84 |  | 23 | 12 | 4 | [5 empty] | 22.54545
Castrol EDGE 5W-30 (A1/B1/A5/B5) | MMC Montero Sport 2000 6G72 | 6893 | 59 | 10.4 | 163 | 6.8 |  |  | 48 | 498 | 1284 | 32 | 16 | 59 | 1389 | 1 | 1 | 3 | 1 | 1 | 8 | 0 | 5 | 77 | 1 | [5 empty] | 1.305672
Gtoil GT1 SAE 0w-40 | Toyota Chaser 1UZ-FE (4.0 V8) | 3500 | 69.42 | 12.68 | 185 | 4.43 | 2.48 |  | 2 | 717 | 870 | 0 | 9 | 10 | 2161 | 2 | 1 | 6 | 21 | 2 | 8 | 0 | 25 | 5 | 22 |  |  | 7.9 | 5 |  | 10.57143
Teboil Diamond Plus 0w-40 API SM | Hyundai i30 G4FC 1,6 | 10017 | 68.65 | 11.79 | 169 | 1.92 | 3.86 |  | 28 | 685 | 788 | 0 | 45 | 12 | 1751 | 5 | 0 | 4 | 17 | 2 | 11 | 1 | 15 | 3 | 2 | 30 | 0 | 67 | 16 |  | 3.094739
Ravenol HCL 5W-30 | Nissan Cube 1998 г. CG13DE | 8000 | 62.74 | 10.84 | 165 | 2.53 | 3.47 | 220 | 5 | 707 | 803 | 0 | 41 | 9 | 1681 | 0 | 2 | 8 | 40 | 4 | 3 | 0 | 25 | 3 | 2 | 30 | 0 | 17 | 13 |  | 8.5
Mobil Super 3000 X1 Formula FE 5W-30 | Ford Mondeo бенз. | 7500 | 53.96 | 9.91 | 172 | 9.33 |  |  | 16 | 774 | 966 | 0 | 62 | 18 | 2437 | 0 | 0 | 3 | 12 | 0 | 2 | 0 | [5 empty] | 10 | 30 |  | 2
Fuchs Titan Supersyn Plus 5W-40 | Toyota Celica ST205 3S-GTE | 1722 | 82.13 | 13.08 | 160 | 3.77 | 3.37 |  | 1 | 627 | 722 | 1 | 57 | 9 | 1554 | 0 | 1 | 14 | 24 | 1 | 5 | 1 | 46 | 8 | 4 | 23 | 0 | 14 | 12 |  | 24.97096
Fuchs Titan GT1 PRO C-3 5W-30 | VW Touareg 3.0TDI CASA | 7647 | 79.33 | 12.68 | 159 | 3.44 | 3.28 |  | 2 | 548 | 644 | 0 | 41 | 5 | 1347 | 1 | 0 | 10 | 24 | 2 | 5 | 2 | 7 | 4 | 0 | 22 | 0 | 37 | 10 | 4 | 5.75389
Valvoline Synpower 0W40 API SJ | Ваз калина 11196 | 8000 | 76.69 | 12.58 | 163 | 5.77 | 5.76 | 213 | 3 | 712 | 853 | 0 | 3 | 720 | 1096 | 0 | 0 | 3 | 12 | 1 | 6 | 0 | 18 | 10 | 0 | 38 | 0 | 68 | 16 |  | 2.5
Mobil 1 New Life 0W-40 | VW Polo Sedan, 2010, CFNA | 12880 | 76.32 | 13.45 | 181 | 6.37 | 3.37 |  | 69 | 797 | 900 | 0 | 191 | 39 | 2547 | 0 | 0 | 3 | 9 | 1 | 2 | 0 | 15 | 7 | 1 | 30 | 0 | 44 | 14 |  | 1.319876
Addinol Extra Light MV 038 0W-30 | VW Polo Sedan, 2010, CFNA | 7350 | 61.09 | 10.84 | 170 | 6.86 | 3.49 |  | 2 | 935 | 1076 | 0 | 0 | 45 | 3123 | 1 | 0 | 4 | 13 | 2 | 3 | 0 | 20 | 8 | 0 | 33 | 0 | 50 | 15 |  | 3.673469
Toyota 0W-20 API SN 08880-10505 | Toyota Corolla 2007г. 1zr-fe | 8000 | 42.24 | 7.28 | 137 | 3.37 | 2.81 |  | 92 | 699 | 769 | 1 | 13 | 17 | 2014 | 0 | 2 | 2 | 17 | 0 | 3 | 0 | 26 | 17 | 5 | 36 | 0 | 25 | 14 |  | 2.375
PC Supreme Synthetic 5W-30 SN | MMC Lancer X 2008г. 4B10 | 6687 | 59.45 | 10.08 | 157 | 1.74 | 3.14 |  | 71 | 558 | 612 | 0 | 100 | 8 | 1827 | 1 | 0 | 2 | 14 | 1 | 1 | 0 | 11 | 5 | 0 | 30 | 0 | 23 | 14 |  | 3.140422
GT Turbo Classic SAE 15W-40 | БЕЛАЗ-75131, Cummins KTA-50C | 500 м/ч | 84.88 | 12.24 | 139 | 7.44 | 3.01 |  | 1 | 1203 | 1361 | 0 | 0 | 6 | 2959 | 1 | 1 | 2 | 6 | 1 | 1 | 0 | 2 | 1 | 1
PC Duron Synthetic 0w-30 API SM | MMC Lancer 2006 4G18 | 11000 | 67.91 | 10.59 | 144 | 3.47 | 4.73 |  | 16 | 1215 | 1406 | 0 | 14 | 10 | 2872 | 0 | 11 | 3 | 16 | 1 | 18 | 0 | 17 | 2 | 4 | 36 | 0 | 24 | 15 |  | 2.181818
PC Duron Synthetic 0w-30 | ММС Lancer 2008 4B11 | 8000 | 52.27 | 9.37 | 164 | 5.49 | 4.15 |  | 21 | 1186 | 1340 | 0 | 34 | 45 | 2785 | 1 | 0 | 3 | 23 | 1 | 1 | 0 | 6 | 3 | 2 | 33 | 1 | 17 | 13 |  | 3.875
Тотек Астра Робот HR 5W-40 | Тойота Авенсис 2001 3S-FE | 11000 | 81.92 | 12.57 | 151 | 6.03 | 3.99 |  | 82 | 1018 | 1216 | 2 | 7 | 37 | 2045 | 0 | 2 | 2 | 6 | 0 | 3 | 0 | 12 | 2 | 1 | 29 | 0 | 41 | 12 |  | 0.7272727
PС Supreme Syntetic 5w20 API SN | Kia Ceed SW II 2012, G4FG 1.6 | 5136 | 46.06 | 8.37 | 159 | 2.75 | 3.7 | 226 | 172 | 735 | 829 | 0 | 120 | 8 | 2113 | 0 | 0 | 2 | 8 | 0 | 14 | 0 | 27 | 2 | 3 | 28 | 0 | 20 | 12 |  | 1.94704
Motul 8100 Eco-lite 0W-20 SM | MMC Outlander XL 2.4 2010 г. 4B12 | 4000 | 46.8 | 8.43 | 158 | 4.83 | 3.43 |  | 49 | 667 | 773 | 0 | 65 | 9 | 1909 | 0 | 0 | 2 | 9 | 1 | 1 | 1 | 45 | 8 | 0 | 22 | 1 | 22 | 12 |  | 4
Petro-Canada Duron 0W-30 | Nissan Bluebird 2004 QG15DE | 6000 | 55.35 | 9.6 | 159 | 6.25 | 3.57 |  | 10 | 944 | 1217 | 0 | 15 | 6 | 2600 | 0 | 0 | 2 | 6 | 1 | 4 | 0 | 10 | 10 | 2 | 31 | 1 | 17 | 11 |  | 2.166667
Mobil 1 0W-40 | Great Wall Hover H3, 4g63 | 7000 | 80.19 | 13.59 | 174 | 5.15 | 3.66 |  | 79 | 865 | 1050 | 0 | 166 | 14 | 2909 | 0 | 0 | 6 | 16 | 1 | 6 | 1 | 22 | 18 | 159 | 32 | 1 | 44 | 18 |  | 3.857143
Mobil 1 New Life 0W-40 | Peugeot 407 2007г. EW10A | 7700 | 71.24 | 12.98 | 186 | 6.19 | 3.91 |  | 76 | 851 | 990 | 0 | 176 | 11 | 2932 | 0 | 0 | 1 | 8 | 1 | 2 | 1 | 9 | 9 | 4 | 30 | 1 | 39 | 15 |  | 1.818182
BP VISCO 7000 0W-40 LL-04 C3 | BMW 525D 2007гв, 3.0D, DPF | 10100 | 80.13 | 12.35 | 151 | 3.4 | 3.19 |  | 149 | 734 | 861 | 0 | 72 | 9 | 1630 | 0 | 1 | 3 | 39 | 3 | 6 | 1 | 8 | 16 | 0 | 20 | 1 | 17 | 11 | 3 | 5.643564
Valvoline Synpower 0w-40 | 1,8 TSI CDAA, 7DSG | 6000 | - | 12.3 | 218 | 6.91 | 2.21 | - | - | - | - | - | - | - | - | - | 5 | 5 | 21 | 2 | 12 | 1 | - | - | - | - | - | - | - |  | 6
Motul 8100 X-lite 0W-30 SL | Mitsubishi Lancer IX 1.6 | 9000 | 61.07 | 10.96 | 173 | 6.25 | 4.85 |  | 0 | 1087 | 1320 | 0 | 2 | 8 | 3918 | 0 | 7 | 8 | 32 | 4 | 9 | 0 | 16 | 4 | 2 | 34 | 0 | 50 | 12 |  | 6.666667
BP Visco 7000 0W-40 | Fiat Linea 1,4 T-Jet 120л.с. | 7000 | 61.51 | 11.19 | 177 | 1.21 | 3.89 | 202 | 139 | 623 | 706 | 0 | 38 | 12 | 1300 | 0 | 7 | 14 | 50 | 1 | 3 | 0 | 23 | 2 | 4 | 24 | 1 | 21 | 5 |  | 9.857143
Addinol Super Power MV 0537 5W-30 | Suzuki SX4 Sedan2008 | 16000 | 74.88 | 12.02 | 157 | 6.16 | - | - | 1 | 747 | 924 | 0 | 1 | 4 | 2708 | 0 | 0 | 7 | 14 | 0 | 2 | 0 | 9 | 4 | 3 |  |  | 13 | 12 |  | 1.3125
GT Power CI 10W-40 CI-4/SL | Hyindai Porter 2,5 D4BF | 12500 | 86.93 | 13.31 | 154 | 3.92 | - | - | 1 | 1113 | 1388 | 0 | 3 | 7 | 3322 | 1 | 3 | 5 | 99 | 6 | 2 | 0 | 6 | 9 | 1 | - | - | 63 | 43 |  | 10.72
Valvoline Synpower 0w-40 | Ford Focus 2008 ST 2.5 turbo | 8000 | 67.57 | 12.53 | 187 | 5.11 | 4.17 | 126 | 0 | 832 | 959 | 0 | 1 | 726 | 1591 | 0 | 0 | 2 | 14 | 1 | 3 | 0 | 7 | 1 | 1 | 31 | 0 | 63 | 16 |  | 2.625
NGN Nord 5w-30 | Land Rover Discovery 3 2,7D | 6000 | 63.53 | 11.01 | 167 | 7.48 | 2.89 | 228 | 0 | 1014 | 1120 | 0 | 136 | 6 | 2844 | 0 | 0 | 2 | 11 | 1 | 1 | 1 | 8 | 0 | 1 | 17 | 0 | 33 | 7 | 1 | 3
Lukoil Lux 5W-40 API SN | Daewoo Nexia A15MF | 2883 | 80.46 | 13.31 | 168 | 5.71 | 3.02 |  | 126 | 929 | 1046 | 0 | 176 | 15 | 2715 | 1 | 7 | 3 | 14 | 1 | 3 | 0 | 6 | 19 | 1 | 22 | 1 | 16 | 12 |  | 7.63094
Mobil 1 New Life 0W-40 API SN | Opel Astra H Z16XER | 7800 | 70.63 | 12.54 | 179 | 4.83 | 3.76 |  | 84 | 851 | 990 | 0 | 175 | 12 | 2968 | 0 | 0 | 2 | 19 | 1 | 3 | 0 | 21 | 0 | 2 | 48 | 1 | 38 | 16 |  | 3.333333
Dragon SSU Euro XT 5W-40 | SsangYong Kyron | 7500 | 70.38 | 11.89 | 166 | 4.63 | 3.05 | 212 | 1 | 761 | 843 | 0 | 55 | 8 | 1797 | 1 | 0 | 1 | 14 | 2 | 1 | 0 | 3 | 7 | 1 | 21 | 0 | 14 | 12 |  | 3.333333
Ravenol SSO 0w-30 | Skoda Superb 1.8TSI | 6000 | 55.43 | 9.97 | 168 | 5.64 | 2.72 | 198 | 2 | 924 | 1034 | 0 | 67 | 10 | 2525 | 0 | 1 | 2 | 13 | 1 | 8 | 0 | 19 | 2 | 202 | 26 | 0 | 14 | 10 |  | 3.333333
Dragon 5W-30 SN | Chevrolet Blazer S-10 | 3200 | 52.02 | 9.11 | 162 | 2.16 | 3.46 | - | 8 | 643 | 669 | 0 | 4 | 7 | 1339 | 1 | 13 | 6 | 72 | 2 | 4 | 1 | 18 | 176 | 2 | 24 | 0 | 11 | 16 |  | 27.5
Castrol SLX prof. Longtec 0W-30 | VOLVO XC70 2010 | 20000 | 58.94 | 10.39 | 167 | 3.25 | 2.58 | - | 6 | 873 | 1214 | 0 | 7 | 427 | 2703 | 7 | 0 | 43 | 29 | 0 | 7 | 0 | 0 | 0 | 0 | 0 | - | 2 | 2 |  | 3.6
GT Extra Synt SAE 5W-40 SM\CF | Subaru Outback 2,5 | 15000 | 107.04 | 16.27 | 164 | 1.46 | - | - | 2 | 950 | 1182 | 0 | 0 | 8 | 3530 | 2 | 27 | 10 | 22 | 3 | 8 | 0 | 22 | 5 | 2 | 0.1 |  | 7.3 | 5.2 |  | 3.133333
Ravenol Super Perf.Truck 5W-30 | Kia Sorento 2.5 D4CB | 10000 | 74.84 | 12.01 | 157 | 12.15 | 3.55 |  | 122 | 1270 | 1422 | 0 | 137 | 75 | 4327 | 0 | 13 | 16 | 34 | 4 | 4 | 3 | 13 | 0 | 3 | 25 | 0 | 17 | 9 | 6 | 7
Тотек Астра Робот HR 5W-40 | Тойота Авенсис 3S-FE | 11000 | 82.03 | 13.22 | 163 | 3.64 | 2.41 | 233 | 50 | 790 | 967 | 2 | 22 | 118 | 2146 | 0 | 1 | 3 | 5 | 1 | 35 | - | 37 | 1 | 0 | 20 | 0 | 44 | 10 |  | 1.181818
ADDINOL Super Power MV 0537 FD | Ford diesel | 20000 | 55.86 | 9.63 | 158 | 9.15 | - | - | 1 | 945 | 1112 | 1 | 3 | 6 | 2864 | 0 | 0 | 3 | 28 | 1 | 3 | 0 | 4 | 0 | 1 | 0.1 |  | 9 | 2 |  | 1.8
GM Dexos 2 5W-30 | Chevrolet Tahoe | 5600 | 57.1 | 9.92 | 161 | 1.28 | - | 206 | 10 | 645 | 739 | 0 | 3 | 6 | 1775 | 0 | 0 | 8 | 41 | 1 | 4 |  | 12 | 5 | 6 | 33 | 0 | 30 | 16 |  | 9.642857
Neste CityPro LL 5W-30 | Chevrolet Lacetti ГБО | 10000 | 66.53 | 11.22 | 162 | - | - | - | 0 | 824 | 974 | 0 | 6 | 12 | 3361 | 0 | 0 | 6 | 13 | 1 | 4 | 0 | 8 | 2 | 0 | 37 | 0 | 20 | 16 |  | 2.4
BP Visco 7000 0w-40 C3 | MMC Outlander XL 3.0 | 4500 | 68.43 | 11.52 | 163 | 2.37 | 3.48 | - | 356 | 585 | 695 | 0 | 34 | 7 | 1358 | 0 | 12 | 43 | 83 | 2 | 3 | 3 | 15 | 4 | 0 | 20 | 1 | 15 | 12 |  | 30.22222
Valvoline SynPower 0W-30 FE SL | MMC Outlander XL 2.4 | 3000 | 47.33 | 9.26 | 183 | 7.11 | 2.4 | - | 3 | 820 | 894 | 0 | 3 | 8 | 2823 | 1 | 0 | 4 | 12 | 1 | 0 | 1 | 12 | 3 | 1 | 26 | 1 | 18 | 12 |  | 7
Valvoline Synpower 5W-40 API SM | Kia Spectra 1.6 | 7750 | 93.63 | 14.82 | 166 | 2.19 | 4.25 | - | 0 | 770 | 977 | 1 | 6 | 18 | 2845 | 0 | 0 | 8 | 17 | 3 | 16 | - | 11 | 16 | 1 | 44 | 1 | 27 | 19 |  | 5.16129
Motul 300V 10w-40 | Porsche 911 GT2 | 3000 | 77 | 13.5 | 178 | 11.6 | - | - | 420 | 790 | 1392 | 8 | 11 | 278 | 1942 | - | - | 2 | 4 | 2 | 2 | 0 | 2 | - | - | 0.1 | - | 2 | 23 |  | 5.333333
Petro-Canada Supreme 10W-30 | Nissan Bluebird Sylphy | 5000 | 55.17 | 8.83 | 138 | 4.44 | 2.77 | 198 | 77 | 707 | 800 | 0 | 114 | 12 | 1987 | 0 | 0 | 4 | 7 | 1 | 3 |  | 6 | 4 | 9 | 23 | 0 | 13 | 9 |  | 3.2
Toyota Genuine Oil 0W-30 SL | Toyota Highlander 3,5 | 9000 | 55.72 | 10.1 | 171 | 5.38 | 3.86 | - | 2 | 884 | 996 | - | 10 | 11 | 3044 | 0 | 0 | 8 | 16 | 1 | 7 |  | 19 | 2 | 1 | - | - | 21 | 15 |  | 3.222222
Xenum VX 5W-30 | MMC Lancer IX 2.0 | 8000 | 50.22 | 8.45 | 144 | 4.72 | 3.18 | - | 2 | 816 | 958 | 0 | 1638 | 19 | 2991 | 2 | 1 | 9 | 14 | 0 | 7 | 1 | 21 | 5 | 208 | 28 | 0 | 46 | 13 |  | 2.875
Petro-Canada Duron Synt. 0W-30 | Nissan Almera OG16DE | 10240 | 55.05 | 9.65 | 161 | 3.07 | 4.32 | 204 | 11 | 869 | 1062 | 0 | 6 | 8 | 2243 | 0 | 0 | 8 | 30 | 1 | 2 | 0 | 17 | 177 | 185 | 34 | 1 | 21 | 14 |  | 4.19921875
Xenum VX 5W-30 | Nissan X-trail QR20 | 10800 | 71.71 | 12.15 | 168 | 2.41 | 4.55 | 214 | 4 | 802 | 962 | 0 | 1760 | 21 | 2299 | 0 | 1 | 9 | 62 | 10 | 3 | 1 | 36 | 5 | 1 | 30 | 0 | 58 | 17 |  | 11.2037
GToil GT1 0W-40 | Nissan Wingroad QG15 | 6000 | 69.58 | 12.62 | 183 | 5.05 | 2.65 | 198 | 4 | 708 | 763 | 0 | 6 | 9 | 2147 | 0 | 0 | 2 | 41 | 2 | 3 | 0 | 4 | 5 | 1 | 22 | 0 | 24 | 10 |  | 8.833333
ELF Excellium NF 5W-40 API SL\CF | Daewoo Matiz 0.8 F8CV | 7000 | 67 | 11.7 | 172 | 6.8 | - | - | 6 | 784 | 1299 | 4 | 4 | 300 | 1414 | - | - | 6 | 18 | 2 | 6 | 0 | 8 | - | - | - | - | 54 | 22 |  | 4.857143
Honda Ultra Leo 0W-20 Api SN | Toyota Verso 2zr-fae | 9300 | 32.31 | 6.95 | 184 | 2.41 | 3.19 | - | 166 | 708 | 805 | 0 | 33 | 6 | 2042 | 4 | 0 | 10 | 24 | 0 | 3 |  | 21 | 8 | 2 | 76 | 0 | 28 | 15 |  | 3.655914
Castrol GTX SynBlend 5W-30 | MMC Montero Sport (6G72) | 5000 | 58 | 10 | 161 | 5.2 | - | - | 5 | 577 | 971 | 5 | 24 | 25 | 1985 | 4 | 2 | 12 | 19 | 4 | 8 | 1 | 21 | 303 | 8 | - | - | 8.4 | 2.9 |  | 10.2
Ford Formula F 5W-30 | Ford Mondeo Ecoboost | 12000 | 57.76 | 10 | 161 | 4.71 | 3.63 |  | 106 | 706 | 829 | 2 | 74 | 8 | 3020 | 0 | 0 | 13 | 52 | 1 | 19 |  | 14 | 13 | 0 | 29 | 0 | 28 | 17 |  | 5.833333
Valvoline Synpower 0W40 API SJ | Лада Калина 21126 | 7000 | 67.87 | 11.93 | 174 | 5.42 | 4.47 | 219 | 6 | 832 | 977 | 0 | 17 | 778 | 1359 | 0 | 0 | 4 | 17 | 0 | 6 | 1 | 18 | 4 | 1 | 29 | 0 | 63 | 15 |  | 3
GToil GT1 0W-40 | Skoda Oktavia MPI 1,6 | 10000 | 68.11 | 12.17 | 178 | 4.14 | - | - | 0 | 673 | 847 | 0 | 6 | 18 | 2344 | 2 | 2 | 3 | 12 | 2 | 2 | 0 | 14 | 5 | 3 | - | - | - | - |  | 2.5
Ravenol WIV 0w-30 | Honda Accord K24A3 | 10130 | 65.6 | 11.03 | 161 | 5.28 | 4.48 | 204 | 37 | 775 | 941 | 0 | 21 | 107 | 2874 | 823 | 3 | 92 | 58 | 2 | 93 |  | 124 | 7 | 4 | 34 | 0 | 24 | 15 |  | 15.79467
Shell Helix HX7 10W-40 | Hyundai Getz | 8500 | 72.9 | 12.48 | 171 | 1.75 | 2.5 | - | 0 | 941 | 1192 | 0 | 32 | 29 | 3136 | 0 | 0 | 12 | 34 | 0 | 0 | 0 | 18 | 7 | 0 |  |  | 8.6 | 8.6 |  | 5.411765
Ravenol HCL 5W-30 | Opel Vectra C Z18XER | 10000 | 72.82 | 12.04 | 163 | 2.8 | 4.4 |  | 25 | 836 | 965 | 0 | 40 | 26 | 3166 | 0 | 0 | 3 | 38 | 1 | 4 |  | 14 | 5 | 1 | 33 | 0 | 56 | 16 |  | 4.6
Fuchs Titan SuperSyn 0W-30 | Skoda Fabia 1.2 | 7500 | 55.99 | 10.24 | 174 | 4.64 |  |  | 0 | 799 | 1089 | 0 | 0 | 11 | 2660 | 0 | 0 | 8 | 14 | 0 | 6 | 0 | 12 | 0 | 0 | [5 empty] | 2.933333
Addinol 0537 Super power 5W-30 | Kia Spectra 1.6(ИЖ), S6D | 7561 | 75.13 | 12.31 | 162 | 3.22 | 4.31 |  | 1 | 810 | 988 | 0 | 4 | 9 | 2941 | 0 | 0 | 5 | 10 | 1 | 9 | 1 | 5 | 3 | 1 | 31 | 0 | 25 | 18 |  | 2.645153
Petro-Canada Duron Synthetic 0w30 | Ford Mondeo IV 2.0 TDCI | 8100 | 57.6 | 10.37 | 171 | 7.66 | 2.75 |  | 14 | 1206 | 1306 | 0 | 7 | 10 | 3140 | 0 | 0 | 5 | 24 | 2 | 2 | 2 | 4 | 9 | 3 | 14 | 0 | 14 | 7 | 7 | 4.814815
Тотек Астра Робот HR 5W-40 | Toyota Curren 1994г 3s-fe | 6000 | 75.95 | 12.75 | 169 | 3.35 | 3.2 | 201 | 42 | 1017 | 1100 | 0 | 21 | 101 | 2257 | 0 | 1 | 3 | 8 | 1 | 2 | 0 | 10 | 1 | 1 | 26 | 0 | 43 | 12 |  | 2.666667
Megol Ultra Perf. Longlife 5W-40 | Subaru Legacy 1999 | 7200 | 86 | 14.3 | 173 | 3.6 |  |  |  | 589 | 906 | 0 | 17 | 15 | 2006 | 1 | 7 | 5 | 16 | 5 |  | 0 | 36 | [7 empty] | 6.388889
Motul Eco-Nergy 8100 0W30 SL A5/B5 | MMC Outlander XL 2.4 4B12 | 3000 | 46.37 | 9.02 | 180 | 8.48 | 3.2 | 216 | 12 | 795 | 870 | 0 | 13 | 11 | 2616 | 1 | 0 | 6 | 25 | 2 | 1 |  | 18 | 6 | 2 | 21 | 0 | 21 | 12 |  | 13.66667
NGN Nord 5W-30 API SM | Toyota Curren 1994г 3s-fe | 6000 | 62.41 | 10.8 | 165 | 4.55 | 3.04 |  | 1 | 998 | 1133 | 0 | 80 | 10 | 2879 | 0 | 1 | 2 | 10 | 1 | 7 |  | 9 | 2 | 0 | 26 | 0 | 34 | 12 |  | 2.833333
NGN Synergy 0W-40 | Lada Priora 2007 | 10000 | 77.1 | 13.34 | 172 | 3.43 |  |  | 1 | 856 | 1123 | 0 | 7 | 761 | 1605 | 1 | 3 | 5 | 38 | 1 | 3 | 0 | 17 | 11 | 1 | [5 empty] | 4.8
Nissan Strong Save XE Specia 5W-30 | NISSAN QASHQAI 2011 2,0 | 6100 | 48.61 | 9.15 | 173 | 5.58 | 2.61 | 232 | 97 | 651 | 780 | 0 | 0 | 10 | 1690 | 0 | 0 | 8 | 17 | 1 | 70 |  | 70 | 4 | 1 | 21 | 0 | 20 | 12 |  | 4.918033
Gtoil GT Super Diesel 15W-40 | КАМАЗ 5320 | 30000 | 89.69 | 12.5 | 135 | 7.91 |  |  | 1 | 1023 | 1298 | 2 | 3 | 20 | 2808 | 2 | 21 | 10 | 124 | 11 | 11 | 1 | 17 | 17 | 3 | [5 empty] | 6.3
Pentosin Pentosynth HC 5W-40 | Citroen Berlingo NEW B9 | 7000 | 70.83 | 11.94 | 166 | 2.67 | 3.46 | 210 | 7 | 746 | 857 | 0 | 54 | 10 | 1884 | 7 | 8 | 7 | 18 | 4 | 9 |  | 22 | 5 | 1 | 25 | 0 | 18 | 13 |  | 6.428571
Liqui Moly Synthoil Energy 0W-40 | KIA Ceed, G4FC 1.6 бенз | 7800 | 70.95 | 12.3 | 173 | 2.97 | 3.67 |  | 14 | 858 | 963 | 0 | 42 | 7 | 2422 | 3 | 0 | 2 | 8 | 1 | 5 |  | 15 | 3 | 1 | 22 | 0 | 20 | 13 |  | 1.923077
Valvoline SynPower 10w-30 SN | Toyota Land Cruiser 200 4,0 | 7000 | 57 | 10.1 | 164 | 7.8 |  |  | 21 | 823 | 1513 | 0 | 0 | 168 | 2159 | 1 | 3 | 5 | 9 | 1 | 27 |  | 29 | [7 empty] | 2.714286
Idemitsu Zepro Diesel DH-1/CF 10W-30 | Toyota LandCruiser 80 | 6698 | 66.78 | 10.31 | 141 | 10.26 | 2.75 |  | 91 | 1214 | 1408 | 0 | 39 | 24 | 4056 | 0 | 1 | 4 | 7 | 1 | 1 |  | 8 | 3 | 1 | 17 | 0 | 10 | 7 | 0 | 2.388773
Motul Eco-nergy 5w-30 SL | Toyota Land Cruiser 200 4,7 | 6800 | 58 | 10.3 | 165 | 6.6 |  |  | 1 | 672 | 1400 | 4 | 5 | 318 | 1171 | 1 | 3 | 2 | 6 | 1 | 4 | 0 | 6 | 8 | 1 | [5 empty] | 1.911765
Petro-Canada Supreme Synt. 0W-20 | Nissan Bluebird QG15DE | 3800 | 28.28 | 7.29 | 241 | 4.92 | 1.89 | 222 | 97 | 730 | 794 | 0 | 148 | 7 | 2097 | 0 | 0 | 4 | 8 | 2 | 2 |  | 5 | 3 | 35 | 23 | 0 | 12 | 9 |  | 5.789474
Lukoil Lux синтетик 5W-40 API SN/CF | Toyota Highlander 2GR-FE | 10600 | 69.27 | 11.78 | 167 | 5.24 | 3.3 |  | 4 | 983 | 1173 | 0 | 43 | 18 | 2571 | 0 | 0 | 4 | 20 | 0 | 9 |  | 25 | 3 | 0 | [5 empty] | 2.264151
Lukoil Lux синтетик 5W-40 API SN/CF | Opel Astra H Caravan Z18XER | 8200 | 72.23 | 11.74 | 158 | 3.32 | 4.17 | 208 | 2 | 787 | 890 | 0 | 37 | 11 | 2305 | 0 | 0 | 3 | 21 | 1 | 13 |  | 8 | 0 | 1 | 23 | 0 | 27 | 16 |  | 3.536585
MMC Genuine Oil 5W-30 API SM/CF | MMC Pajero Sport 2.5D 4d56 2012 | 12000 | 83.25 | 13.63 | 168 | 3.63 | 2.68 |  | 104 | 620 | 711 | 4 | 13 | 9 | 1690 | 0 | 0 | 5 | 82 | 3 | 81 |  | 16 | 0 | 2 | 54 | 1 | 18 | 13 | 194 | 8.5
Lukoil Lux синтетик 5W-40 API SN/CF | Ford Focus2 1.6 | 12500 | 81.67 | 13.15 | 163 | 2.94 | 3.55 |  | 0 | 870 | 1193 | 0 | 50 | 16 | 2790 | 1 | 0 | 4 | 10 | 1 | 23 | 0 | 11 | 2 | 2 | [5 empty] | 1.52
Addinol Super Racing 5w-50 | Lada Kalina 1.6 8V | 17000 | 89.25 | 14.47 | 169 | 5.81 |  |  | 0 | 878 | 1190 | 0 | 20 | 735 | 1519 | 0 | 4 | 16 | 68 | 7 | 7 | 1 | 19 | 217 | 3 |  |  | 1 | 14 |  | 7
Ravenol VMO 5w-40 LL-04 OLD | BMW 525D 3.0d | 13600 | 69.81 | 11.66 |  | 3.74 | 3.11 |  | 3 | 662 | 753 | 0 | 52 | 12 | 1764 | 0 | 1 | 2 | 35 | 2 | 3 | 0 | 4 | 0 | 1 | [5 empty] | 3.455882
Mobil1 New Life 0W-40 API SN | Лада калина 1.6 16v | 7500 | 78.13 | 13.38 | 166 | 6.8 | 3.85 | 201 | 77 | 836 | 984 | 0 | 244 | 13 | 2901 | 0 | 0 | 3 | 13 | 0 | 5 |  | 15 | 7 | 1 | 27 | 1 | 39 | 14 |  | 2.133333
GM Dexos2 5w-30 | Opel Insignia 2.0 CDTI | 7800 |  | 11.1 |  | 4.12 |  |  | 0 | 698 | 810 | 0 | 1 | 6 | 1752 | 0 | 0 | 14 | 60 | 1 | 12 | 0 | 37 | 5 | 7 |  |  | 10 | 9 |  | 10.12821
Xenum WRX 7.5w-40 | BMW 740 | 15000 | 94.55 | 14.8 | 155 | 0.58 | 6.53 |  | 97 | 905 | 1170 | 0 | 671 | 168 | 2525 | 1 | 15 | 22 | 82 | 6 | 22 | 12 | 33 | 8 | 2 |  |  | 42.4 | 33.9 |  | 8.933333
Xenum WRX 7.5w-40 | Range Rover Diesel | 12000 | 76.51 | 12.18 | 156 | 4.75 | 3.19 |  | 63 | 744 | 992 | 0 | 158 | 111 | 1247 | 2 | 1 | 69 | 44 | 1 | 19 | 0 | 25 | 6 | 9 |  |  | 16.9 | 6.5 |  | 9.833333
LIQUI MOLY Synthoil High Tech 5W40 | Subaru Legacy 1999, 2.5 | 8000 | 92 | 15.1 | 173 |  |  |  | 1 | 735 | 1369 | 0 | 15 | 6 | 2751 | 4 | 4 | 11 | 85 | 9 | 4 | 0 | 44 | 19 | 1 |  |  | 13.2 | 7.8 |  | 17.625
Addinol Extra Light MV 038 | Volvo S80 2 4.4 V8 AWD | 10200 | 58.3 | 10.66 | 176 | 7.36 |  |  | 1 | 841 | 1046 | 0 | 1 | 77 | 2825 | 0 | 0 | 4 | 11 | 0 | 1 | 0 | 21 | 0 | 0 |  |  | 21 | 22 |  | 1.470588
Toyota Genuine Oil 5W-40 | Toyota Highlander 3,5 | 9600 | 72.34 | 11.86 | 160 | 5.02 | 3.57 |  |  | 752 | 913 |  | 160 | 12 | 2352 | 0 | 1 | 7 | 5 | 0 | 98 |  | 65 | 6 | 1 |  |  | 20 | 14 |  | 1.25
Motul Eco-Lite 8100 0W20 API SM | MMC Outlander XL 2.4 4B12 | 1000 | 43.89 | 8.18 | 163 | 5.61 | 1.94 |  | 49 | 680 | 769 | 0 | 57 | 11 | 1760 | 0 | 0 | 1 | 4 | 0 | 0 |  | 13 | 5 | 1 | 15 | 0 | 29 | 9 |  | 5
Petro-canada Supreme Synt 5W-30 | MMC Outlander XL 2.4 4B12 | 10000 | 49 | 8.8 | 160 | 6.2 | 3.2 |  | 77 | 647 | 702 | 0 | 48 | 7 | 2236 | 0 | 0 | 6 | 35 | 1 | 1 | 0 | 6 | 13 | 1 | [5 empty] | 4.6
Xenum WRX 7.5W-40 | Land Rover Discovery 3 | 5400 | 91.92 | 14.54 | 165 | 7.53 | 2.56 | 226 | 4 | 1068 | 1167 | 1 | 1825 | 8 | 2930 | 2 | 1 | 3 | 17 | 1 | 2 |  | 10 | 1 | 1 | 16 | 0 | 47 | 7 | 7 | 4.62963
Petro-canada Supreme Synt. 5W-30 | Opel Astra H 2011 г Z16XER | 8100 | 56.45 | 9.86 | 161 | 2.48 | 2.75 | 230 | 77 | 700 | 797 | 0 | 130 | 8 | 1993 | 0 | 0 | 2 | 10 | 0 | 4 |  | 8 | 5 | 0 | 19 | 0 | 16 | 11 |  | 1.481481
Valvoline VR1 Racing SAE 5W-50 | Ford Focus ST 2.5 turbo 2008 | 6500 | 87.8 | 15.02 | 181 | 6.02 | 2.83 | 209 | 0 | 830 | 960 | 0 | 5 | 9 | 2926 | 0 | 1 | 2 | 6 | 0 | 15 |  | 5 | 3 | 1 | 22 | 0 | 19 | 13 |  | 1.230769
Addinol Semi Synth MV 1047 10W-40 | ВАЗ 21083 1,5 (после капрем) | 13000 | 82.23 | 12.65 | 152 | 7.59 |  |  | 0 | 1053 | 1431 | 0 | 2 | 7 | 2710 | 0 | 12 | 22 | 77 | 8 | 4 | 1 | 30 | 8 | 2 |  |  | 15 | 10 |  | 10.69231
Petro-Canada Duron Synthetic 0w-30 | Pontiac G5 GT, 2.4 | 16037 |  | 10.2 |  | 5 |  |  | 7 | 1162 | 1110 | 0 | 0 | 9 | 2008 | 0 | 0 | 4 | 17 | 0 | 1 |  | 8 | 102 | 7 |  |  | 23 | 14 |  | 1.309472
Lukoil Lux синтетик 5W-40 API SN/CF | Toyota Curren 1994г 3s-fe | 6000 | 78.56 | 13.11 | 169 | 6.43 | 4.07 |  | 0 | 985 | 1140 | 0 | 47 | 15 | 2898 | 0 | 3 | 2 | 8 | 1 | 13 |  | 8 | 11 | 0 | 21 | 0 | 16 | 13 |  | 2.5
Ravenol SSL 0W-40 | Chevrolet Niva | 5000 | 65.29 | 11.9 | 178 | 8.39 |  | 146 | 0 | 846 | 1023 | 0 | 55 | 0 | 2402 | 0 | 1 | 4 | 14 | 2 | 2 | 0 | 9 | 3 | 1 |  |  | 7 | 3 |  | 5.6
Elf Excellium Full-Tech 0W-30 | Nissan Qashqai HR16DE | 7676 | 62.92 | 11.29 | 175 | 5.16 | 3.19 |  | 6 | 855 | 991 | 1 | 84 | 16 | 2007 | 0 | 0 | 3 | 39 | 2 | 31 |  | 28 | 7 | 1 | 31 | 0 | 18 | 13 |  | 6.774362
Ravenol FO 5W30 | Mitsubishi Lancer IX 4G18 | 4800 | 57.74 | 10 | 161 | 9.31 |  | 202 | 1 | 952 | 1171 | 1 | 6 | 5 | 2965 | 0 | 1 | 2 | 8 | 1 | 1 | 0 | 18 | 3 | 2 |  |  | 10 | 3 |  | 3.125
Lukoil Lux синтетик 5W-40 API SM | Chevrolet Niva (Opel Z18XE) | 5000 | 76.6 | 12.7 |  | 4.74 | 3.76 | 166 | 0 | 1106 | 1255 | 1 | 47 | 30 | 3057 | 8 | 345 | 3 | 14 | 0 | 4 | 0 | 8 | 7 | 1 | [5 empty] | 3.4
Ravenol VSi 5W-40 | Toyota Curren 1994г 3s-fe | 5900 | 75.07 | 12.86 | 173 | 5.6 | 3.77 | 193 | 3 | 1042 | 1183 | 0 | 45 | 10 | 2446 | 0 | 0 | 2 | 6 | 1 | 2 |  | 7 | 0 | 1 | 21 | 1 | 17 | 11 |  | 2.20339
Lukoil Lux синтетик 5W-40 API SM | Nissam Almera 1.4 | 8000 | 76.1 | 12.7 |  | 5.9 | 3.32 | 167 | 0 | 799 | 925 | 1 | 47 | 13 | 2292 | 0 | 0 | 2 | 11 | 1 | 3 | 0 | 10 | 1 | 13 | [5 empty] | 2.25
Petro-Canada Duron Synthetic 0W-30 | Toyota Curren 1994г 3s-fe | 4805 | 57.99 | 10.55 | 175 | 6.32 | 3.25 | 200 | 1 | 1179 | 1337 | 0 | - | 8 | 3115 | 0 | 0 | 3 | 7 | 1 | 1 |  | 11 | 5 | 1 | 19 | 1 | 17 | 11 |  | 3.121748
Castrol Edge 0W-40 | BMW X3 3.0 дизель | 9900 | 84.05 | 13.95 | 171 | 4.6 |  |  | 5 | 905 | 1089 | 5 | 3 | 597 | 1671 | 1 | 1 | 5 | 27 | 1 | 4 | 0 | 1 | 2 | 2 |  |  | 22 | 15 |  | 3.737374
LM Leichtlauf Special AA 5W-30 | Infinity QX56 | 10000 | 86.08 | 13.75 | 164 | 2.87 |  |  |  |  | 650 |  |  |  | 1790 | 1 | 18 | 5 | 19 | 0 | 3 |  | 10 | 10 | [6 empty] | 2.4
Ravenol VSI 5W-40 | Toyota Camry Cracia | 4450 | 81.55 | 13.32 | 166 | 7.86 |  | 186 | 1 | 1030 | 1162 | 0 | 72 | 7 | 2522 | 0 | 0 | 1 | 3 | 0 | 1 | 0 | 26 | 0 | 1 |  |  | 5 | 4 |  | 0.8988764
Lukoil Lux синтетик 5W-40 API SM | Huyndai, G6-BA, 2,7 | 10000 | 83.8 | 13.1 |  | 3.94 | 4.33 |  | 3 | 914 | 1023 | 0 | 46 | 15 | 2897 | 0 | 1 | 4 | 18 | 0 | 10 | 0 | 14 | 2 | 0 | [5 empty] | 2.2
Addinol Semi Synth MV 1047 10W-40 | ВАЗ 11193 | 20000 | 80.33 | 12.08 | 246 | 4.61 |  |  | 0 | 1005 | 1352 | 0 | 8 | 7 | 2867 | 0 | 7 | 17 | 43 | 6 | 3 | 1 | 13 | 44 | 1 |  |  | 14 | 25 |  | 4.5
дизель | [27 empty] | сумма |  |  | 955.9278
[28 empty] | средний износ |  |  | 5.462444